## A6010-05(Tapered bar stock)
[17 empty] | d1 | d2
[17 empty] | □ 7 | □ 14
[17 empty] | □ 9 | □ 16
[17 empty] | □ 10 | □ 17
[17 empty] | □ 12 | □ 19
[11 empty] | D1 |  | D |  | AxB HEX. |  | C | d3
[11 empty] | □ PF 1/2" |  | □ PT 1/2" |  | 27x31.2 |  | 18 | 17
[13 empty] | □ PT 3/4" |  | 32x37 |  | 20 | 22
[13 empty] | □ PT 1" |  | 36x41.6 |  | 22 | 23
[13 empty] | □ NPT 1/2" |  | 27x31.2 |  | 18 | 17
[13 empty] | □ NPT 3/4" |  | 32x37 |  | 20 | 22
|  | 1. Model : A6010 (Tapered bar stock) | [10 empty] | □ NPT 1" |  | 36x41.6 |  | 22 | 23
Type : Bar stock thermowell with thread connection
|  | 2. Material of well : | □ 304SS | □ 316SS | □ Other
[12 empty] | Tag no. |  |  |  | Length(mm) |  | Q'TY
[16 empty] | T | U
*Note
1. I.D.(ød1)/O.D.(ød2) eccentricity : within ±10% of thinnest wall thickness
2. total length more than 400mm, or material other than 304SS or 316SS
is to have two sided cutting head.(refer to DWG No. A6010-08)
3. Linear taper design is available up to under 1,000 mm of “U” length
More than 1,000 mm has two steps design, upper parallel and 300 mm tapered to the tip
[7 empty] | This drawing and the specifications are |  | THIRD ANGLE PROJECTION
the intellectual property of WISE
CONTROL INC. Therefore, without a prior
written consent from WISE CONTROL INC.,
[7 empty] | it is strictly prohibited to reproduce the | [6 empty] | WISE Control Inc.
drawing or manufacture the identical
[7 empty] | products according to its specifications |  |  | SIGNATURE |  | DATE |  | DRAWING TITLE : |  | THERMOWELL
provided here.
[8 empty] | PREPARED BY |  | S.M.JUNG |  | 2023-05-25 |  | MODEL : | A6000
3 | [7 empty] | REVIEWED BY |  | H.J.KIM |  | 2023-05-25 |  | PROJECT : -
2
1 | [7 empty] | APPROVED BY |  | H.J.KIM |  | 2023-05-25 |  | DWG NO. : | A6010-05
NO | REASON |  | DATE | PREPARED BY | REVIEWED BY | APPROVED BY
REVISION | [7 empty] | REV. NO. |  | 0 |  |  |  | SCALE: N/S |  |  | W.T. | SHEET OF
HEAD
ELEMENT